## Sheet1
TES System Sputtering Rates
Rev. 7/9/1015
Power
Material (Gun) | DC/RF | Fwd (W) | Temp (°C) | Pressure (mTorr) | Rotation % | Rate (A/s)
Al(3) | DC | 75 | ~20 | 5 | 50 | 0.6646852
Co(1) | RF | 20 | ~20 | 5 | 50 | 0.2781074
*CoFeB(3) | DC | 75 | ~20 | 5 | 50 | 0.6363333
Cr(3) | DC | 50 | ~20 | 5 | 50 | 0.7574444
Cu(3) | DC | 75 | ~20 | 5 | 50 | 1.59437
Mo(1) | DC | 75 | ~20 | 5 | 50 | 0.9904
Nb(3) | DC | 50 | ~20 | 5 | 50 | 0.7846444
Ni(1) | DC | 75 | ~20 | 5 | 50 | 0.9067481
NiFe(1) | DC | 75 | ~20 | 5 | 50 | 0.8687519
Pd(2) | DC | 20 | ~20 | 5 | 50 | 0.6581037
Pt(2) | DC | 20 | ~20 | 5 | 50 | 0.4892037
Sn(2) | DC | 20 | ~20 | 5 | 50 | 1.107952
Ta(2) | DC | 40 | ~20 | 5 | 50 | 1.178737
Ti(2) | DC | 75 | ~20 | 5 | 50 | 0.9156267
Zn(1) | RF | 50 | ~20 | 5 | 50 | 0.2822833
* Requires Staff Assistance to change target